## Sheet1
Dopant material | Valence electron number | Atomic radius [pm] | Ionic radius [pm] | Covalent radius [pm] | 1st ionization energy [eV] | Electron affinity [eV] | Electronegativity | Dopant concentration [%] | Annealing temperature [oC] | Annealing time [Hour] | Scan rate [mV/s] | Overpotential [mV] | Tafel slope [mV/dec]
Ce | 4 | 185 | 101 | 204 | 5.539 | 0.6 | 1.12 | 10 | 350 | 2 | 5 | 276 | 89.3
Ce | 4 | 185 | 101 | 204 | 5.539 | 0.6 | 1.12 | 10 | 200 | 1 | 5 | 261 | 65.7
Ce | 4 | 185 | 101 | 204 | 5.539 | 0.6 | 1.12 | 5 | 300 | 2 | 5 | 307 | 48
Ce | 4 | 185 | 101 | 204 | 5.539 | 0.6 | 1.12 | 10 | 400 | 2 | 1 | 380 | 94
Ce | 4 | 185 | 101 | 204 | 5.539 | 0.6 | 1.12 | 15 | 400 | 2 | 1 | 348 | 84
Ce | 4 | 185 | 101 | 204 | 5.539 | 0.6 | 1.12 | 20 | 400 | 2 | 1 | 368 | 96
Ce | 4 | 185 | 101 | 204 | 5.539 | 0.6 | 1.12 | 5 | 400 | 2 | 5 | 252 | 40.8
Ce | 4 | 185 | 101 | 204 | 5.539 | 0.6 | 1.12 | 10 | 400 | 2 | 5 | 310 | 66.4
Cu | 2 | 145 | 71 | 132 | 7.726 | 1.236 | 1.9 | 50 | 350 | 2 | 5 | 230 | 92
Cu | 2 | 145 | 71 | 132 | 7.726 | 1.236 | 1.9 | 2 | 550 | 2 | 10 | 370 | 117
Cu | 2 | 145 | 71 | 132 | 7.726 | 1.236 | 1.9 | 5 | 550 | 2 | 10 | 360 | 116
Cu | 2 | 145 | 71 | 132 | 7.726 | 1.236 | 1.9 | 10 | 550 | 2 | 10 | 390 | 154
Cu | 2 | 145 | 71 | 132 | 7.726 | 1.236 | 1.9 | 50 | 400 | 3 | 1 | 320 | 56
Cu | 2 | 145 | 71 | 132 | 7.726 | 1.236 | 1.9 | 33 | 400 | 3 | 2 | 262 | 59
Cu | 2 | 145 | 71 | 132 | 7.726 | 1.236 | 1.9 | 10 | 350 | 2 | 5 | 230 | 86
Cu | 2 | 145 | 71 | 132 | 7.726 | 1.236 | 1.9 | 33 | 400 | 2 | 5 | 230 | 80
Fe | 4 | 156 | 72.5 | 132 | 7.902 | 0.153 | 1.83 | 10 | 300 | 5 | 5 | 400 | 67.5
Fe | 4 | 156 | 72.5 | 132 | 7.902 | 0.153 | 1.83 | 10 | 350 | 2 | 5 | 290 | 95.2
Fe | 4 | 156 | 72.5 | 132 | 7.902 | 0.153 | 1.83 | 10 | 350 | 2 | 5 | 380 | 87.1
Fe | 4 | 156 | 72.5 | 132 | 7.902 | 0.153 | 1.83 | 16 | 300 | 2 | 5 | 249 | 58.8
Fe | 4 | 156 | 72.5 | 132 | 7.902 | 0.153 | 1.83 | 28 | 300 | 2 | 5 | 233 | 60.7
Fe | 4 | 156 | 72.5 | 132 | 7.902 | 0.153 | 1.83 | 38 | 300 | 2 | 5 | 231 | 62.5
Fe | 4 | 156 | 72.5 | 132 | 7.902 | 0.153 | 1.83 | 44 | 300 | 2 | 5 | 229 | 64.2
Fe | 4 | 156 | 72.5 | 132 | 7.902 | 0.153 | 1.83 | 49 | 300 | 2 | 5 | 237 | 67.6
Fe | 4 | 156 | 72.5 | 132 | 7.902 | 0.153 | 1.83 | 10 | 300 | 2 | 5 | 262 | 43
Li | 1 | 167 | 60 | 128 | 5.392 | 0.618 | 0.98 | 10 | 700 | 3 | 5 | 308 | 151
Li | 1 | 167 | 60 | 128 | 5.392 | 0.618 | 0.98 | 10 | 300 | 1 | 5 | 432 | 84
Li | 1 | 167 | 60 | 128 | 5.392 | 0.618 | 0.98 | 10 | 600 | 10 | 5 | 438 | 98
Mn | 7 | 161 | 39 | 139 | 7.434 | -0.5 | 1.55 | 30 | 550 | 2 | 5 | 460 | 88.3
Mn | 7 | 161 | 39 | 139 | 7.434 | -0.5 | 1.55 | 33 | 100 | 10 | 5 | 285 | 93
Mn | 7 | 161 | 39 | 139 | 7.434 | -0.5 | 1.55 | 5 | 350 | 1 | 5 | 400 | 82
Mn | 7 | 161 | 39 | 139 | 7.434 | -0.5 | 1.55 | 10 | 350 | 1 | 5 | 400 | 99
Mn | 7 | 161 | 39 | 139 | 7.434 | -0.5 | 1.55 | 15 | 350 | 1 | 5 | 400 | 100
Mn | 7 | 161 | 39 | 139 | 7.434 | -0.5 | 1.55 | 20 | 350 | 1 | 5 | 420 | 114
Mn | 7 | 161 | 39 | 139 | 7.434 | -0.5 | 1.55 | 30 | 350 | 2 | 5 | 348 | 124
Mn | 7 | 161 | 39 | 139 | 7.434 | -0.5 | 1.55 | 13 | 400 | 4 | 5 | 255 | 92
Mn | 7 | 161 | 39 | 139 | 7.434 | -0.5 | 1.55 | 26 | 400 | 4 | 5 | 231 | 76
Mn | 7 | 161 | 39 | 139 | 7.434 | -0.5 | 1.55 | 52 | 400 | 4 | 5 | 263 | 99
Mo | 3 | 190 | 83 | 154 | 7.092 | 0.747 | 2.16 | 2 | 300 | 1 | 5 | 362 | 76.3
Mo | 3 | 190 | 83 | 154 | 7.092 | 0.747 | 2.16 | 4 | 300 | 1 | 5 | 276 | 66.7
Mo | 3 | 190 | 83 | 154 | 7.092 | 0.747 | 2.16 | 6 | 300 | 1 | 5 | 342 | 76.1
Mo | 3 | 190 | 83 | 154 | 7.092 | 0.747 | 2.16 | 10 | 350 | 1 | 5 | 276 | 53.9
Mo | 3 | 190 | 83 | 154 | 7.092 | 0.747 | 2.16 | 3 | 400 | 2 | 5 | 360 | 95
Mo | 3 | 190 | 83 | 154 | 7.092 | 0.747 | 2.16 | 10 | 400 | 2 | 5 | 280 | 54
Mo | 3 | 190 | 83 | 154 | 7.092 | 0.747 | 2.16 | 5 | 350 | 2 | 2 | 340 | 109
N | 5 | 56 | 27 | 71 | 14.534 | -0.07 | 3.04 | 4 | 400 | 2 | 2 | 266 | 57.4
N | 5 | 56 | 27 | 71 | 14.534 | -0.07 | 3.04 | 2.5 | 250 | 2 | 5 |  | 59
Ni | 2 | 149 | 63 | 124 | 7.64 | 1.157 | 1.91 | 10 | 350 | 2 | 5 | 297 | 196.7
Ni | 2 | 149 | 63 | 124 | 7.64 | 1.157 | 1.91 | 5 | 500 | 2 | 5 | 463 | 53.7
Ni | 2 | 149 | 63 | 124 | 7.64 | 1.157 | 1.91 | 10 | 500 | 2 | 5 | 501 | 61.5
Ni | 2 | 149 | 63 | 124 | 7.64 | 1.157 | 1.91 | 20 | 500 | 2 | 5 | 463 | 51.7
Ni | 2 | 149 | 63 | 124 | 7.64 | 1.157 | 1.91 | 2 | 550 | 3 | 1 | 280 | 81.4
Ni | 2 | 149 | 63 | 124 | 7.64 | 1.157 | 1.91 | 4 | 550 | 3 | 1 | 240 | 64.2
Ni | 2 | 149 | 63 | 124 | 7.64 | 1.157 | 1.91 | 6 | 550 | 3 | 1 | 330 | 79.8
Ni | 2 | 149 | 63 | 124 | 7.64 | 1.157 | 1.91 | 8 | 550 | 3 | 1 | 335 | 116.7
Ni | 2 | 149 | 63 | 124 | 7.64 | 1.157 | 1.91 | 30 | 550 | 2 | 5 | 380 | 63.2
Ni | 2 | 149 | 63 | 124 | 7.64 | 1.157 | 1.91 | 20 | 350 | 2 | 10 | 203 | 111
Ni | 2 | 149 | 63 | 124 | 7.64 | 1.157 | 1.91 | 5 | 350 | 1 | 5 | 380 | 73
Ni | 2 | 149 | 63 | 124 | 7.64 | 1.157 | 1.91 | 10 | 350 | 1 | 5 | 370 | 83
Ni | 2 | 149 | 63 | 124 | 7.64 | 1.157 | 1.91 | 15 | 350 | 1 | 5 | 390 | 79
Ni | 2 | 149 | 63 | 124 | 7.64 | 1.157 | 1.91 | 20 | 350 | 1 | 5 | 380 | 82
P | 5 | 98 | 34 | 107 | 10.487 | 0.747 | 2.19 | 2 | 200 | 1 | 5 | 470 | 109
P | 5 | 98 | 34 | 107 | 10.487 | 0.747 | 2.19 | 50 | 450 | 12 | 5 | 320 | 54
P | 5 | 98 | 34 | 107 | 10.487 | 0.747 | 2.19 | 10 | 400 | 2 | 5 | 280 | 52
P | 5 | 98 | 34 | 107 | 10.487 | 0.747 | 2.19 | 5 | 400 | 2 | 1 | 349 | 109
P | 5 | 98 | 34 | 107 | 10.487 | 0.747 | 2.19 | 5 | 300 | 2 | 5 | 358 | 114
P | 5 | 98 | 34 | 107 | 10.487 | 0.747 | 2.19 | 10 | 400 | 2 | 5 | 460 | 63
Ru | 1 | 178 | 70 | 146 | 7.361 | 1.046 | 2.2 | 5 | 450 | 2 | 20 | 300 | 58.9
Ru | 1 | 178 | 70 | 146 | 7.361 | 1.046 | 2.2 | 5 | 350 | 2 | 5 | 280 | 87
Ru | 1 | 178 | 70 | 146 | 7.361 | 1.046 | 2.2 | 55 | 350 | 2 | 5 | 302 | 96
Ru | 1 | 178 | 70 | 146 | 7.361 | 1.046 | 2.2 | 55 | 400 | 2 | 5 | 285 | 81
Ru | 1 | 178 | 70 | 146 | 7.361 | 1.046 | 2.2 | 55 | 500 | 2 | 5 | 278 | 77
Ru | 1 | 178 | 70 | 146 | 7.361 | 1.046 | 2.2 | 55 | 550 | 2 | 5 | 327 | 103
Ru | 1 | 178 | 70 | 146 | 7.361 | 1.046 | 2.2 | 20 | 350 | 3 | 5 | 257 | 69
Ru | 1 | 178 | 70 | 146 | 7.361 | 1.046 | 2.2 | 5 | 450 | 2 | 4 | 300 | 59
Te | 6 | 123 | 57 | 138 | 9.01 | 1.971 | 2.1 | 2 | 120 | 18 | 50 | 475 | 89
Te | 6 | 123 | 57 | 138 | 9.01 | 1.971 | 2.1 | 4 | 120 | 18 | 50 | 353 | 80
Te | 6 | 123 | 57 | 138 | 9.01 | 1.971 | 2.1 | 6 | 120 | 18 | 50 | 313 | 75
Te | 6 | 123 | 57 | 138 | 9.01 | 1.971 | 2.1 | 8 | 120 | 18 | 50 | 358 | 78
V | 5 | 171 | 68 | 153 | 6.746 | 0.527 | 1.63 | 10 | 400 | 2 | 5 | 323 | 62.5
V | 5 | 171 | 68 | 153 | 6.746 | 0.527 | 1.63 | 25 | 400 | 2 | 1 | 293.6 | 53.3
V | 5 | 171 | 68 | 153 | 6.746 | 0.527 | 1.63 | 50 | 350 | 3 | 5 | 310 | 139
V | 5 | 171 | 68 | 153 | 6.746 | 0.527 | 1.63 | 50 | 400 | 3 | 5 | 330 | 65
V | 5 | 171 | 68 | 153 | 6.746 | 0.527 | 1.63 | 4 | 350 | 3 | 5 | 330 | 103
V | 5 | 171 | 68 | 153 | 6.746 | 0.527 | 1.63 | 5 | 500 | 2 | 5 | 340 | 68
Zn | 2 | 142 | 88 | 122 | 9.394 | -0.6 | 1.65 | 30 | 550 | 2 | 5 | 420 | 68.5
Zn | 2 | 142 | 88 | 122 | 9.394 | -0.6 | 1.65 | 30 | 550 | 2 | 5 | 270 | 44.5
Zn | 2 | 142 | 88 | 122 | 9.394 | -0.6 | 1.65 | 33 | 300 | 3 | 5 | 320 | 55
Zn | 2 | 142 | 88 | 122 | 9.394 | -0.6 | 1.65 | 50 | 500 | 5 | 5 | 262 | 59
Zn | 2 | 142 | 88 | 122 | 9.394 | -0.6 | 1.65 | 33 | 400 | 4 | 5 | 340 | 58
Zn | 2 | 142 | 88 | 122 | 9.394 | -0.6 | 1.65 | 15 | 400 | 4 | 5 | 330 | 39
Zr | 4 | 206 | 86 | 175 | 6.634 | 0.433 | 1.33 | 10 | 350 | 2 | 5 | 307 | 99
Zr | 4 | 206 | 86 | 175 | 6.634 | 0.433 | 1.33 | 10 | 450 | 4 | 5 | 302 | 102
Zr | 4 | 206 | 86 | 175 | 6.634 | 0.433 | 1.33 | 30 | 450 | 4 | 5 | 311 | 114